## consts
Constant | Description | austenite | ferrite | martensite | Units | Comment
mu_i | Shear modulus | 75000000000 | 75000000000 | 80000000000 | Pa
Ki | Hall-Petch parameter | 330000 | 172000 | 0 | Pa/√m
bi | Burgers vector length | 2.5e-10 | 2.48e-10 | 2.48e-10 | m
k1 | Forest hardening coefficient | 0.006 | 0.0065 | 0.002
k2 | Dislocation annihilation coefficient | 2 | 2 | 0.1 | -
dic | Critical G.S. for disl. storage at GBs. | 1.5e-06 | 2.1e-06 | 2.1e-06 | m
p_ini | Initial disl. density | 10000000000000 | 10000000000000 | 10000000000000000 | m^-2
d_T | Twin thickness | 3e-08 | 0 | 2e-07 | m
di | grain size | 1.5e-06 | 3e-06 | 2e-07 | m
di2 | lath size | 1.5e-06 | 3e-06 | 2e-07 | m
b_prime | 1st TRIP parameter |  |  |  | dimensionless | FIT TO EXPERIMENT
n | 2nd TRIP parameter | 3 |  | 3 | dimensionless
a | TWIP parameter |  |  |  |  | FIT TO EXPERIMENT
m | probability of perfect disl. intersection | 2 |  | 2
F0 | Twin saturation parameter | 0.2
A | constant | 0.4 | 0.4 | 0.4 | dimensionless
M | Taylor factor | 3.06 | 2.95 | 3.06 | dimensionless
Mn | concentration of Mn |  |  |  | wt%
Al | concentration of Al |  |  |  | wt%
Si | concentration of Si |  |  |  | wt%
C | concentration of C |  |  |  | wt%
Phase_frac |  | 0.46 | 0.54 |  | wt%
SFE | Stacking Fault Energy | 0.0334 | 0 |  | J m^-2
Md30 |  | -16.1 | 0 |  | deg C
Ms | Martensite Start T | -181 | 0 |  | deg C

## exp_dat
FC_Estrain_pct | FC_Tstrain | FC_Tstress_Mpa | Ferrite_fraction | Austenite_lower | Austenite_upper | Martensite_lower | Martensite_upper
0 | 0 | 0 | 53.2 | 45.7 | 45.7 | 0 | 0
4.1 | 0.041 | 891 | 53.2 | 45.8 | 45.8 | 0 | 0
19.7 | 0.18 | 1152 | 53.2 | 43.1 | 43.8 | 1.9 | 2.6
60 | 0.47 | 1751 | 53.2 | 20 | 31 | 14.7 | 25.7
78.3 | 0.578 | 1970 | 53.2 | 12.5 | 33.1 | 12.6 | 33.2

## alloy_dat
Val | Mn | Al | Si | C | Phase_frac | dgrain | SFE | Md30 | Ms
Bulk |  |  |  |  | 0 | 0 | 0 | 0 | 0
Austenite_FC |  |  |  |  | 0.46 | 1.5 | 33.4 | -16.1 | -181
Austenite_WQ |  |  |  |  | 0.47 | 1.2 | 30.7 | 3.3 | -135
Ferrite_FC |  |  |  |  | 0.54 | 3 | 0 | 0 | 0
Ferrite_WQ |  |  |  |  | 0.53 | 1.3 | 0 | 0 | 0
Val | Austenite_FC | Ferrite_FC
Mn
Al
Si
C
Phase_frac | 0.46 | 0.54
dgrain | 1.5 | 3
SFE | 33.4 | 0
Md30 | -16.1 | 0
Ms | -181 | 0

## Compositions and grain size
Experiment
| Mn | Al | Si | C* | Phase frac | dgrain | SFE | Md30 | Ms
| (wt%) |  |  |  |  | (mu m) | (mJ m^-2) | (deg C) | (deg C)
Bulk |  |  |  |  | NA | NA | NA | NA
Austenite_FC |  |  |  |  | 0.46 | 1.5 | 33.4 | -16.1 | -181
Austenite_WQ |  |  |  |  | 0.47 | 1.2 | 30.7 | 3.3 | -135
Ferrite_FC |  |  |  |  | 0.54 | 3
Ferrite_WQ |  |  |  |  | 0.53 | 1.3
For Matlab
Val | Mn | Al | Si | C* | Phase frac | dgrain | SFE | Md30 | Ms
unit | (wt%) | (wt%) | (wt%) | (wt%) | (wt%) | (mu m) | (mJ m^-2) | (deg C) | (deg C)
Bulk |  |  |  |  | 0 | 0 | 0 | 0 | 0
Austenite_FC |  |  |  |  | 0.46 | 1.5 | 33.4 | -16.1 | -181
Austenite_WQ |  |  |  |  | 0.47 | 1.2 | 30.7 | 3.3 | -135
Ferrite_FC |  |  |  |  | 0.54 | 3 | 0 | 0 | 0
Ferrite_WQ |  |  |  |  | 0.53 | 1.3 | 0 | 0 | 0

## FC steel martensite evolution
EBSD results
FC Estrain (%) | FC Tstrain (-) | FC Tstress (MPa) | Austenite fraction (%) | Ferrite fraction (%) | Non-index fraction (%)
0 | 0 | 0 | 45.7 | 53.2 | 1.1
4.1 | 0.041 | 891 | 45.8 | 53.9 | 0.3
19.7 | 0.18 | 1152 | 38.8 | 60.1 | 1.1
60 | 0.47 | 1751 | 19.8 | 69.4 | 10.8
78.3 | 0.578 | 1970 | 12.5 | 67 | 20.6
Analysis
FC Estrain (%) | FC Tstrain (-) | FC Tstress (MPa) | Ferrite fraction | Austenite lower | Austenite upper | Martensite lower | Martensite upper | SUM(α + γ_up + ɑ'_low) | SUM(α + γ_low + ɑ'_up)
0 | 0 | 0 | 53.2 | 45.7 | 45.7 | 0 | 0 | 98.9 | 98.9
4.1 | 0.041 | 891 | 53.2 | 45.8 | 45.8 | 0 | 0 | 99 | 99
19.7 | 0.18 | 1152 | 53.2 | 38.8 | 39.9 | 6.9 | 8 | 100 | 100
60 | 0.47 | 1751 | 53.2 | 19.8 | 30.6 | 16.2 | 27 | 100 | 100
78.3 | 0.578 | 1970 | 53.2 | 12.5 | 33.1 | 13.7 | 34.3 | 100 | 100
Austenite lower bound/Martensite upper bound calculated as NI index fraction = martensite
Austenite upper bound/Martensite lower bound calculated as NI index fraction = austenite

## WQ steel martensite evolution
[6 empty] | FCC-FCC+NI | FCC-FCC | NI
WQ Estrain (%) | WQ Tstrain (-) | WQ Tstress (MPa) | WQ aust | WQ ferrite | WQ NI | WQ martensite | WQ martensite_2 | WQ martensite_2_error
0 | 0 | 0 | 46 | 52.2 | 0.9 | 0 | 0 | 0
4.9 | 0.048 | 989 | 47.3 | 51.9 | 0.8 | 0 | 0 | 0
12.7 | 0.12 | 1108 | 40.7 | 58.5 | 0.8 | 5.9 | 5.3 | 0
49.2 | 0.4 | 1716 | 11.2 | 79.8 | 9 | 42.9 | 34.8 | 8.1
70.5 | 0.53 | 2035 | 5.5 | 72.1 | 22.4 | 62 | 40.5 | 21.5