## consts
Constant | Description | austenite | ferrite | martensite | Units | Comment
mu_i | Shear modulus | 75000000000 | 75000000000 | 80000000000 | Pa
Ki | Hall-Petch parameter | 330000 | 172000 | 0 | Pa/√m
bi | Burgers vector length | 2.5e-10 | 2.48e-10 | 2.48e-10 | m
k1 | Forest hardening coefficient | 0.006 | 0.0065 | 0.002 | -
k2 | Dislocation annihilation coefficient | 2 | 2 | 0.1 | -
dic | Critical G.S. for disl. storage at GBs. | 1.5e-06 | 2.1e-06 | 2.1e-06 | m
p_ini | Initial disl. density | 10000000000000 | 10000000000000 | 10000000000000000 | m^-2
d_T | Twin thickness | 3e-08 | 0 | 2e-07 | m
di | grain size | 3e-07 | 3e-06 | 2e-07 | m
di2 | lath size | 3e-07 | 3e-06 | 2e-07 | m
b_prime | 1st TRIP parameter |  |  |  | dimensionless | FIT TO EXPERIMENT
n | 2nd TRIP parameter | 3 |  | 3 | dimensionless
a | TWIP parameter |  |  |  |  | FIT TO EXPERIMENT
m | probability of perfect disl. intersection | 2 |  | 2
F0 | Twin saturation parameter | 0.2
A | constant | 0.4 | 0.4 | 0.4 | dimensionless
M | Taylor factor | 3.06 | 2.95 | 3.06 | dimensionless
Mn | concentration of Mn |  |  |  | wt%
Al | concentration of Al |  |  |  | wt%
Si | concentration of Si |  |  |  | wt%
C | concentration of C |  |  |  | wt%
Phase_frac |  | 0.47 | 0.53 |  | wt%
SFE | Stacking Fault Energy | 30.7 | 0 |  | J m^-2
Md30 |  | 3.3 | 0 |  | deg C
Ms | Martensite Start T | -135 | 0 |  | deg C

## exp_dat_update
FC_Estrain_pct | FC_Tstrain | FC_Tstress_Mpa | Ferrite_fraction | Austenite_lower | Austenite_upper | Martensite_lower | Martensite_upper
0 | 0 | 0 | 52.2 | 46 | 46 | 0 | 0
4.9 | 0.048 | 989 | 52.2 | 47.3 | 47.3 | 0 | 0
12.7 | 0.12 | 1108 | 52.2 | 44.9 | 45.38 | 0.62 | 1.1
49.2 | 0.4 | 1716 | 52.2 | 13.7 | 23 | 23 | 32.3
70.5 | 0.53 | 2035 | 52.2 | 8.9 | 21.9 | 24.1 | 37.1